## Ore Chemical Compositions
BF-02 BUNKER - ORES MONTHLY CHEMICAL COMPOSITION
Ore / Material | %Fe(T) | %FeO | %SiO2 | %Al2O3 | %P | %TiO2 | %Na2O | %K2O | %MnO | %CaO | %MgO | %LOI
NMDC ROM | 64.965 | - | 3.657 | 0.903 | 0.027 | 0.059 | 0.015 | 0.018 | 0.029 | 0.049 | 0.068 | 1.832
NMDC Donimalai | 55.695 | - | 13.27 | 3.28 | 0.031 | 0.141 | 0.022 | 0.034 | 0.062 | 0.038 | 0.062 | 2.67
Bacheli Fines O/S | 62.66 | - | 1.298 | 2.332 | 0.042 | 0.202 | 0.017 | 0.014 | 0.028 | 0.058 | 0.046 | 5.98
Lloyds Pellet (Sarda) | 64.04 | - | 4.191 | 1.937 | 0.047 | 0.116 | 0.038 | 0.03 | 0.026 | 1.1 | 0.21 | 0.503
Lloyds Fines O/S | 62.783 | - | 4.893 | 2.206 | 0.045 | 0.094 | 0.035 | 0.024 | 0.027 | 0.082 | 0.052 | 2.626
Lloyds CLO | 62.787 | - | 4.875 | 2.214 | 0.045 | 0.096 | 0.036 | 0.024 | 0.027 | 0.083 | 0.053 | 2.637
JRS Ventures CLO | 57.288 | - | 4.314 | 6.019 | 0.044 | 0.32 | 0.011 | 0.034 | 0.076 | 0.157 | 0.073 | 6.536
Jayaswal Neco | 58.987 | - | 2.255 | 4.825 | 0.077 | 0.208 | 0.008 | 0.03 | 0.055 | 0.035 | 0.022 | 7.593
Gomti CLO | 56.781 | - | 6.861 | 2.2 | 0.112 | 0.066 | 0.028 | 0.036 | 0.235 | 0.465 | 0.058 | 7.887
Titani Ferrous CLO | 49.687 | - | 6.523 | 3.93 | 0.032 | 14.203 | 0.039 | 0.046 | 0.293 | 0.3 | 0.733 | 1.617
Geomin CLO | 51.408 | - | 10.126 | 7.488 | 0.121 | 0.779 | 0.029 | 0.034 | 0.125 | 0.156 | 0.111 | 7.252
Acore Industries | 30.66 | - | 3.57 | 6.05 | 0.024 | 0.261 | 0.04 | 0.457 | 22.87 | 0.7 | 0.1 | 11.49
Sinter (SP-02) | 54.984 | 9.062 | 5.382 | 2.43 | 0.048 | 0.151 | 0.033 | 0.072 | 0.156 | 10.773 | 1.947 | -